## 使用说明
损伤图像与案例标注模板
填写原则
1 | 原图保护 | 原始图像不裁剪、不涂抹，标注图另存。 | 原图与标注图分离 | 保留 SHA-256 | 禁止覆盖原图
2 | 路径规则 | relative_path 相对于 team_tire/。 | images/SEM/... | 文件名仅 ASCII | 扩展名小写
3 | 样品关联 | 每张图必须关联 sample_id 和 source_record_id。 | 样品/磨损记录 | 允许一个记录多张图 | 不得孤立图片
4 | 标尺信息 | 倍率和标尺必须来自设备或图像元数据。 | magnification_x/scale_bar_um | 未知留空 | 禁止猜测
5 | 损伤标签 | 裂纹、剥落、犁沟、黏着、磨屑等可多标签记录。 | damage_type | 严重度 0-3 | 由复核人确认
6 | 隐私与授权 | 清除姓名、登录名、单位敏感水印和网络路径。 | privacy_status | authorization_status | 受限资料不得提交
7 | 证据定位 | case_id、image_id 和 source_record_id 构成案例证据链。 | 唯一编号 | 报告引用 evidence_ids | 支持 RAG 追溯

## 图像索引
损伤图像索引
image_id | case_id | sample_id | file_name | relative_path | image_type | acquisition_date | device_code | magnification_x | scale_bar_um | view_location | damage_type | severity_level | annotation_status | reviewer_code | source_record_id | sha256 | privacy_status | authorization_status | notes
RXQ-IMG-D000-S15-SEM-01 | RXQ-CASE-TIRE-D000 | TIR-RXQ-D000-S15 | IMG-RXQ-D000-S15-SEM-01.jpeg | images/SEM/IMG-RXQ-D000-S15-SEM-01.jpeg | SEM |  | ANON-SEM | 5000 | 30 | wear_track_representative_field | surface_roughening¦local_void | training_unrated | reviewed | PROJECT-OWNER | RXQ-WEAR-D000-S15 | 6531304B0AA7A412828EC4ED7AA4FAC76BE6360D0AB20E6A867A3DCE7DDCDF73 | clean | authorized | 代表视野；只用于形貌训练，不代表整件样品的统计分布
RXQ-IMG-D000-S15-OPTICAL-01 | RXQ-CASE-TIRE-D000 | TIR-RXQ-D000-S15 | IMG-RXQ-D000-S15-OPTICAL-01.jpg | images/optical/IMG-RXQ-D000-S15-OPTICAL-01.jpg | optical |  | ANON-OPTICAL |  | 50 | wear_track_representative_field | surface_roughening¦local_void | training_unrated | reviewed | PROJECT-OWNER | RXQ-WEAR-D000-S15 | F3ECEF8C81DA444EC3B2A5C380F97984E9896353416015DE17E268BA3CB5E870 | clean | authorized | 代表视野；只用于形貌训练，不代表整件样品的统计分布
RXQ-IMG-D001-S17-SEM-01 | RXQ-CASE-TIRE-D001 | TIR-RXQ-D001-S17 | IMG-RXQ-D001-S17-SEM-01.jpeg | images/SEM/IMG-RXQ-D001-S17-SEM-01.jpeg | SEM |  | ANON-SEM | 5000 | 30 | wear_track_representative_field | abrasion_texture¦debris | training_unrated | reviewed | PROJECT-OWNER | RXQ-WEAR-D001-S17 | A5BB51B82E9EDD547B9A8DC87D76359D18BFA428581CAE73D84BBC293FCFBB09 | clean | authorized | 代表视野；只用于形貌训练，不代表整件样品的统计分布
RXQ-IMG-D001-S17-OPTICAL-01 | RXQ-CASE-TIRE-D001 | TIR-RXQ-D001-S17 | IMG-RXQ-D001-S17-OPTICAL-01.jpg | images/optical/IMG-RXQ-D001-S17-OPTICAL-01.jpg | optical |  | ANON-OPTICAL |  | 50 | wear_track_representative_field | abrasion_texture¦debris | training_unrated | reviewed | PROJECT-OWNER | RXQ-WEAR-D001-S17 | 8A3B57CBBC2B0B4A388420D3E4FA216548B97C9029BB6D9EC137696E9866EA1B | clean | authorized | 代表视野；只用于形貌训练，不代表整件样品的统计分布
RXQ-IMG-D003-S26-SEM-01 | RXQ-CASE-TIRE-D003 | TIR-RXQ-D003-S26 | IMG-RXQ-D003-S26-SEM-01.jpeg | images/SEM/IMG-RXQ-D003-S26-SEM-01.jpeg | SEM |  | ANON-SEM | 5000 | 30 | wear_track_representative_field | periodic_groove¦abrasive_wear | training_unrated | reviewed | PROJECT-OWNER | RXQ-WEAR-D003-S26 | 359C19E73CB014793159F42C6375A79D787EE0FE9D359C3E1E6CE9E1BA7583D7 | clean | authorized | 代表视野；只用于形貌训练，不代表整件样品的统计分布
RXQ-IMG-D003-S26-OPTICAL-01 | RXQ-CASE-TIRE-D003 | TIR-RXQ-D003-S26 | IMG-RXQ-D003-S26-OPTICAL-01.jpg | images/optical/IMG-RXQ-D003-S26-OPTICAL-01.jpg | optical |  | ANON-OPTICAL |  | 50 | wear_track_representative_field | periodic_groove¦abrasive_wear | training_unrated | reviewed | PROJECT-OWNER | RXQ-WEAR-D003-S26 | 7D57C0D598958BFE8074C62F95296A7F08F6EE281F14B356A6CFD305F59F0FF2 | clean | authorized | 代表视野；只用于形貌训练，不代表整件样品的统计分布
RXQ-IMG-D007-S3-SEM-01 | RXQ-CASE-TIRE-D007 | TIR-RXQ-D007-S3 | IMG-RXQ-D007-S3-SEM-01.jpeg | images/SEM/IMG-RXQ-D007-S3-SEM-01.jpeg | SEM |  | ANON-SEM | 2000 | 80 | wear_track_representative_field | local_spalling¦debris | training_unrated | reviewed | PROJECT-OWNER | RXQ-WEAR-D007-S3 | 8A4B2099F9BA03554B0344A7687EB74B53B969DCA089E984E2FC857F9970F8A9 | clean | authorized | 代表视野；只用于形貌训练，不代表整件样品的统计分布
RXQ-IMG-D007-S3-OPTICAL-01 | RXQ-CASE-TIRE-D007 | TIR-RXQ-D007-S3 | IMG-RXQ-D007-S3-OPTICAL-01.jpg | images/optical/IMG-RXQ-D007-S3-OPTICAL-01.jpg | optical |  | ANON-OPTICAL |  | 50 | wear_track_representative_field | local_spalling¦debris | training_unrated | reviewed | PROJECT-OWNER | RXQ-WEAR-D007-S3 | 6AFA90FE1AF7F83CEB6BD2460526F53A8D2413F3E48FC9D782BA11C3BB6015BC | clean | authorized | 代表视野；只用于形貌训练，不代表整件样品的统计分布
RXQ-IMG-D014-S42-SEM-01 | RXQ-CASE-TIRE-D014 | TIR-RXQ-D014-S42 | IMG-RXQ-D014-S42-SEM-01.jpeg | images/SEM/IMG-RXQ-D014-S42-SEM-01.jpeg | SEM |  | ANON-SEM | 5000 | 30 | wear_track_representative_field | groove¦surface_void | training_unrated | reviewed | PROJECT-OWNER | RXQ-WEAR-D014-S42 | 485D7992AC66CCB2FE790835F6C052BAD0A78F70B2637A4B53C946EFEE6E0AF2 | clean | authorized | 代表视野；只用于形貌训练，不代表整件样品的统计分布
RXQ-IMG-D014-S42-OPTICAL-01 | RXQ-CASE-TIRE-D014 | TIR-RXQ-D014-S42 | IMG-RXQ-D014-S42-OPTICAL-01.jpg | images/optical/IMG-RXQ-D014-S42-OPTICAL-01.jpg | optical |  | ANON-OPTICAL |  | 50 | wear_track_representative_field | groove¦surface_void | training_unrated | reviewed | PROJECT-OWNER | RXQ-WEAR-D014-S42 | 94977316CC5E53D0F6966A762F5A97B87C1CD9BB1BC32F3722B3CB03FD490A4F | clean | authorized | 代表视野；只用于形貌训练，不代表整件样品的统计分布
RXQ-IMG-D021-S53-SEM-01 | RXQ-CASE-TIRE-D021 | TIR-RXQ-D021-S53 | IMG-RXQ-D021-S53-SEM-01.jpeg | images/SEM/IMG-RXQ-D021-S53-SEM-01.jpeg | SEM |  | ANON-SEM | 5000 | 30 | wear_track_representative_field | groove¦surface_roughening | training_unrated | reviewed | PROJECT-OWNER | RXQ-WEAR-D021-S53 | FBADF742306C42AD4A1ADCCA21FC530400CF14F17E7DFCBABBA40CBB269E3155 | clean | authorized | 代表视野；只用于形貌训练，不代表整件样品的统计分布
RXQ-IMG-D021-S53-OPTICAL-01 | RXQ-CASE-TIRE-D021 | TIR-RXQ-D021-S53 | IMG-RXQ-D021-S53-OPTICAL-01.jpg | images/optical/IMG-RXQ-D021-S53-OPTICAL-01.jpg | optical |  | ANON-OPTICAL |  | 50 | wear_track_representative_field | groove¦surface_roughening | training_unrated | reviewed | PROJECT-OWNER | RXQ-WEAR-D021-S53 | 4BF23EA1A190C8F48ABFF9F648B5600FB041E364F07B927C41FA3F830A7C36ED | clean | authorized | 代表视野；只用于形貌训练，不代表整件样品的统计分布
RXQ-IMG-D028-S62-SEM-01 | RXQ-CASE-TIRE-D028 | TIR-RXQ-D028-S62 | IMG-RXQ-D028-S62-SEM-01.jpeg | images/SEM/IMG-RXQ-D028-S62-SEM-01.jpeg | SEM |  | ANON-SEM | 5000 | 30 | wear_track_representative_field | debris_agglomeration¦groove | training_unrated | reviewed | PROJECT-OWNER | RXQ-WEAR-D028-S62 | 6F60A619314DA2939F6103C5A4291D8669C1828FCC8C8D018871E5C0549D8319 | clean | authorized | 代表视野；只用于形貌训练，不代表整件样品的统计分布
RXQ-IMG-D028-S62-OPTICAL-01 | RXQ-CASE-TIRE-D028 | TIR-RXQ-D028-S62 | IMG-RXQ-D028-S62-OPTICAL-01.jpg | images/optical/IMG-RXQ-D028-S62-OPTICAL-01.jpg | optical |  | ANON-OPTICAL |  | 50 | wear_track_representative_field | debris_agglomeration¦groove | training_unrated | reviewed | PROJECT-OWNER | RXQ-WEAR-D028-S62 | 93CAB3512952049EF3B5C49D04F3794340B590800B5EC28BC5E11D2A64168ACF | clean | authorized | 代表视野；只用于形貌训练，不代表整件样品的统计分布

## 损伤标注
损伤区域标注
annotation_id | image_id | label_type | damage_label | x_min_px | y_min_px | x_max_px | y_max_px | mask_relative_path | confidence | reviewer_code | review_status | evidence_note | notes
RXQ-ANN-D000-SEM-01 | RXQ-IMG-D000-S15-SEM-01 | whole_image | surface_roughening¦local_void | [5 empty] | 0.7 | PROJECT-OWNER | reviewed | 可见表面起伏与局部孔洞状区域；机理判断必须结合摩擦、温度和表征数据 | 无像素级定量标注
RXQ-ANN-D000-OPTICAL-01 | RXQ-IMG-D000-S15-OPTICAL-01 | whole_image | surface_roughening¦local_void | [5 empty] | 0.7 | PROJECT-OWNER | reviewed | 可见表面起伏与局部孔洞状区域；机理判断必须结合摩擦、温度和表征数据 | 无像素级定量标注
RXQ-ANN-D001-SEM-01 | RXQ-IMG-D001-S17-SEM-01 | whole_image | abrasion_texture¦debris | [5 empty] | 0.7 | PROJECT-OWNER | reviewed | 可见平行磨痕纹理及离散颗粒；机理判断必须结合摩擦、温度和表征数据 | 无像素级定量标注
RXQ-ANN-D001-OPTICAL-01 | RXQ-IMG-D001-S17-OPTICAL-01 | whole_image | abrasion_texture¦debris | [5 empty] | 0.7 | PROJECT-OWNER | reviewed | 可见平行磨痕纹理及离散颗粒；机理判断必须结合摩擦、温度和表征数据 | 无像素级定量标注
RXQ-ANN-D003-SEM-01 | RXQ-IMG-D003-S26-SEM-01 | whole_image | periodic_groove¦abrasive_wear | [5 empty] | 0.7 | PROJECT-OWNER | reviewed | 可见方向性较强的周期沟槽；机理判断必须结合摩擦、温度和表征数据 | 无像素级定量标注
RXQ-ANN-D003-OPTICAL-01 | RXQ-IMG-D003-S26-OPTICAL-01 | whole_image | periodic_groove¦abrasive_wear | [5 empty] | 0.7 | PROJECT-OWNER | reviewed | 可见方向性较强的周期沟槽；机理判断必须结合摩擦、温度和表征数据 | 无像素级定量标注
RXQ-ANN-D007-SEM-01 | RXQ-IMG-D007-S3-SEM-01 | whole_image | local_spalling¦debris | [5 empty] | 0.7 | PROJECT-OWNER | reviewed | 可见局部片状翘起、剥落与磨屑；机理判断必须结合摩擦、温度和表征数据 | 无像素级定量标注
RXQ-ANN-D007-OPTICAL-01 | RXQ-IMG-D007-S3-OPTICAL-01 | whole_image | local_spalling¦debris | [5 empty] | 0.7 | PROJECT-OWNER | reviewed | 可见局部片状翘起、剥落与磨屑；机理判断必须结合摩擦、温度和表征数据 | 无像素级定量标注
RXQ-ANN-D014-SEM-01 | RXQ-IMG-D014-S42-SEM-01 | whole_image | groove¦surface_void | [5 empty] | 0.7 | PROJECT-OWNER | reviewed | 可见连续沟槽和局部孔洞；机理判断必须结合摩擦、温度和表征数据 | 无像素级定量标注
RXQ-ANN-D014-OPTICAL-01 | RXQ-IMG-D014-S42-OPTICAL-01 | whole_image | groove¦surface_void | [5 empty] | 0.7 | PROJECT-OWNER | reviewed | 可见连续沟槽和局部孔洞；机理判断必须结合摩擦、温度和表征数据 | 无像素级定量标注
RXQ-ANN-D021-SEM-01 | RXQ-IMG-D021-S53-SEM-01 | whole_image | groove¦surface_roughening | [5 empty] | 0.7 | PROJECT-OWNER | reviewed | 可见连续磨痕沟槽与表面粗化；机理判断必须结合摩擦、温度和表征数据 | 无像素级定量标注
RXQ-ANN-D021-OPTICAL-01 | RXQ-IMG-D021-S53-OPTICAL-01 | whole_image | groove¦surface_roughening | [5 empty] | 0.7 | PROJECT-OWNER | reviewed | 可见连续磨痕沟槽与表面粗化；机理判断必须结合摩擦、温度和表征数据 | 无像素级定量标注
RXQ-ANN-D028-SEM-01 | RXQ-IMG-D028-S62-SEM-01 | whole_image | debris_agglomeration¦groove | [5 empty] | 0.7 | PROJECT-OWNER | reviewed | 可见片状磨屑聚集、沟槽与局部材料脱落；机理判断必须结合摩擦、温度和表征数据 | 无像素级定量标注
RXQ-ANN-D028-OPTICAL-01 | RXQ-IMG-D028-S62-OPTICAL-01 | whole_image | debris_agglomeration¦groove | [5 empty] | 0.7 | PROJECT-OWNER | reviewed | 可见片状磨屑聚集、沟槽与局部材料脱落；机理判断必须结合摩擦、温度和表征数据 | 无像素级定量标注

## 案例记录
损伤案例记录
case_id | case_title | domain | material | service_or_test_context | observed_phenomenon | likely_mechanism | alternative_explanations | evidence_image_ids | source_record_ids | damage_level | recommended_training_action | maintenance_boundary | review_status | reviewer_code | authorization_status | notes
RXQ-CASE-TIRE-D000 | 热氧老化 0 d 后滑动磨损形貌案例 | tire | tread_rubber | 50 N、100 r/min、10000 r 的实验室滑动磨损 | 表面起伏与局部孔洞状区域；两次试验平均摩擦系数 0.4967，平均界面温度 71.62 °C | 75 °C 热氧老化后的材料状态与滑动剪切共同影响磨痕；仍需结合平行样与多表征证据，不作唯一因果判定 | 制样差异、局部污染、摩擦副状态、视野选择偏差 | RXQ-IMG-D000-S15-SEM-01¦RXQ-IMG-D000-S15-OPTICAL-01 | RXQ-WEAR-D000-S15¦RXQ-WEAR-D000-S16 | training_unrated | 对照时序数据并结合 SEM、摩擦系数和温度进行多证据判读 | 仅用于教学和科研训练，不构成真实航空轮胎维修放行结论 | approved | PROJECT-OWNER | authorized | 项目负责人确认授权；结论保留实验室边界
RXQ-CASE-TIRE-D001 | 热氧老化 1 d 后滑动磨损形貌案例 | tire | tread_rubber | 50 N、100 r/min、10000 r 的实验室滑动磨损 | 平行磨痕纹理及离散颗粒；两次试验平均摩擦系数 0.4727，平均界面温度 75.37 °C | 75 °C 热氧老化后的材料状态与滑动剪切共同影响磨痕；仍需结合平行样与多表征证据，不作唯一因果判定 | 制样差异、局部污染、摩擦副状态、视野选择偏差 | RXQ-IMG-D001-S17-SEM-01¦RXQ-IMG-D001-S17-OPTICAL-01 | RXQ-WEAR-D001-S17¦RXQ-WEAR-D001-S18 | training_unrated | 对照时序数据并结合 SEM、摩擦系数和温度进行多证据判读 | 仅用于教学和科研训练，不构成真实航空轮胎维修放行结论 | approved | PROJECT-OWNER | authorized | 项目负责人确认授权；结论保留实验室边界
RXQ-CASE-TIRE-D003 | 热氧老化 3 d 后滑动磨损形貌案例 | tire | tread_rubber | 50 N、100 r/min、10000 r 的实验室滑动磨损 | 方向性较强的周期沟槽；两次试验平均摩擦系数 0.4912，平均界面温度 80.11 °C | 75 °C 热氧老化后的材料状态与滑动剪切共同影响磨痕；仍需结合平行样与多表征证据，不作唯一因果判定 | 制样差异、局部污染、摩擦副状态、视野选择偏差 | RXQ-IMG-D003-S26-SEM-01¦RXQ-IMG-D003-S26-OPTICAL-01 | RXQ-WEAR-D003-S26¦RXQ-WEAR-D003-S28 | training_unrated | 对照时序数据并结合 SEM、摩擦系数和温度进行多证据判读 | 仅用于教学和科研训练，不构成真实航空轮胎维修放行结论 | approved | PROJECT-OWNER | authorized | 项目负责人确认授权；结论保留实验室边界
RXQ-CASE-TIRE-D007 | 热氧老化 7 d 后滑动磨损形貌案例 | tire | tread_rubber | 50 N、100 r/min、10000 r 的实验室滑动磨损 | 局部片状翘起、剥落与磨屑；两次试验平均摩擦系数 0.4728，平均界面温度 74.07 °C | 75 °C 热氧老化后的材料状态与滑动剪切共同影响磨痕；仍需结合平行样与多表征证据，不作唯一因果判定 | 制样差异、局部污染、摩擦副状态、视野选择偏差 | RXQ-IMG-D007-S3-SEM-01¦RXQ-IMG-D007-S3-OPTICAL-01 | RXQ-WEAR-D007-S3¦RXQ-WEAR-D007-S5 | training_unrated | 对照时序数据并结合 SEM、摩擦系数和温度进行多证据判读 | 仅用于教学和科研训练，不构成真实航空轮胎维修放行结论 | approved | PROJECT-OWNER | authorized | 项目负责人确认授权；结论保留实验室边界
RXQ-CASE-TIRE-D014 | 热氧老化 14 d 后滑动磨损形貌案例 | tire | tread_rubber | 50 N、100 r/min、10000 r 的实验室滑动磨损 | 连续沟槽和局部孔洞；两次试验平均摩擦系数 0.4738，平均界面温度 73.10 °C | 75 °C 热氧老化后的材料状态与滑动剪切共同影响磨痕；仍需结合平行样与多表征证据，不作唯一因果判定 | 制样差异、局部污染、摩擦副状态、视野选择偏差 | RXQ-IMG-D014-S42-SEM-01¦RXQ-IMG-D014-S42-OPTICAL-01 | RXQ-WEAR-D014-S41¦RXQ-WEAR-D014-S42 | training_unrated | 对照时序数据并结合 SEM、摩擦系数和温度进行多证据判读 | 仅用于教学和科研训练，不构成真实航空轮胎维修放行结论 | approved | PROJECT-OWNER | authorized | 项目负责人确认授权；结论保留实验室边界
RXQ-CASE-TIRE-D021 | 热氧老化 21 d 后滑动磨损形貌案例 | tire | tread_rubber | 50 N、100 r/min、10000 r 的实验室滑动磨损 | 连续磨痕沟槽与表面粗化；两次试验平均摩擦系数 0.4719，平均界面温度 74.60 °C | 75 °C 热氧老化后的材料状态与滑动剪切共同影响磨痕；仍需结合平行样与多表征证据，不作唯一因果判定 | 制样差异、局部污染、摩擦副状态、视野选择偏差 | RXQ-IMG-D021-S53-SEM-01¦RXQ-IMG-D021-S53-OPTICAL-01 | RXQ-WEAR-D021-S53¦RXQ-WEAR-D021-S57 | training_unrated | 对照时序数据并结合 SEM、摩擦系数和温度进行多证据判读 | 仅用于教学和科研训练，不构成真实航空轮胎维修放行结论 | approved | PROJECT-OWNER | authorized | 项目负责人确认授权；结论保留实验室边界
RXQ-CASE-TIRE-D028 | 热氧老化 28 d 后滑动磨损形貌案例 | tire | tread_rubber | 50 N、100 r/min、10000 r 的实验室滑动磨损 | 片状磨屑聚集、沟槽与局部材料脱落；两次试验平均摩擦系数 0.4679，平均界面温度 71.68 °C | 75 °C 热氧老化后的材料状态与滑动剪切共同影响磨痕；仍需结合平行样与多表征证据，不作唯一因果判定 | 制样差异、局部污染、摩擦副状态、视野选择偏差 | RXQ-IMG-D028-S62-SEM-01¦RXQ-IMG-D028-S62-OPTICAL-01 | RXQ-WEAR-D028-S62¦RXQ-WEAR-D028-S63 | training_unrated | 对照时序数据并结合 SEM、摩擦系数和温度进行多证据判读 | 仅用于教学和科研训练，不构成真实航空轮胎维修放行结论 | approved | PROJECT-OWNER | authorized | 项目负责人确认授权；结论保留实验室边界

## 数据字典
图像与案例数据字典
sheet | field | type | unit_or_enum | required | definition
图像索引 | image_id | text | unique | yes | 图像唯一编号
图像索引 | relative_path | text | relative path | yes | 相对于 team_tire/ 的路径
图像索引 | damage_type | text | pipe-separated labels | yes | 裂纹、剥落、犁沟、磨屑等标签
图像索引 | severity_level | integer | 0-3 | yes | 0 无明显损伤，3 严重；需由专家确认
图像索引 | sha256 | text | 64 hex | before ingestion | 文件完整性校验值
损伤标注 | label_type | enum | bbox/polygon/mask/whole_image | yes | 标注几何类型
损伤标注 | confidence | number | 0-1 | yes | 标注者置信度，不等同模型概率
案例记录 | likely_mechanism | text | evidence-bound | yes | 基于证据的机理假设
案例记录 | alternative_explanations | text | free text | yes | 避免单一解释和过度归因
案例记录 | maintenance_boundary | text | free text | yes | 训练结论与真实放行的边界